## Sheet1
ASANTE GOLD CHIRANO SHIPMENT 866 08-09-2025
| Au | Ag | Cu | Zn | Ni | Cd | In | Ir | Ru | Rh | Pd | Sn | Fe | Mn | Co | Re | Os | W | Pb | Bi | mq | x1 | x2
Nr.46508 | 84.2632 | 8.02897 | 7.24235 | -------- | 0.29349 | -------- | -------- | -------- | -------- | -------- | -------- | -------- | 0.17199 | -------- | -------- | -------- | -------- | -------- | -------- | -------- | 1.83824 | 0 | -------- | 2025-08-09 | 14:59 | GOLDBOD | ASANTE GOLD - CHIRANO | SHIPMENT 866 | AGCL:9741-9748 | DRILL/CAPILLARY SAMPLES
Nr.46512 | 84.39803 | 8.29449 | 6.67061 | -------- | 0.4036 | -------- | -------- | -------- | -------- | -------- | -------- | -------- | 0.23328 | -------- | -------- | -------- | -------- | -------- | -------- | -------- | 1.80061 | 0 | -------- | 2025-08-09 | 15:04 | GOLDBOD | ASANTE GOLD - CHIRANO | SHIPMENT 866 | AGCL:9741-9748 | DRILL/CAPILLARY SAMPLES
Nr.46513 | 84.54388 | 8.18439 | 6.63792 | -------- | 0.40967 | -------- | -------- | -------- | -------- | -------- | -------- | -------- | 0.22413 | -------- | -------- | -------- | -------- | -------- | -------- | -------- | 1.83871 | 0 | -------- | 2025-08-09 | 15:04 | GOLDBOD | ASANTE GOLD - CHIRANO | SHIPMENT 866 | AGCL:9741-9748 | DRILL/CAPILLARY SAMPLES
Nr.46514 | 82.90857 | 7.76477 | 8.30639 | -------- | 0.25675 | -------- | -------- | -------- | -------- | -------- | -------- | -------- | 0.66277 | -------- | -------- | -------- | -------- | -------- | 0.10075 | -------- | 1.75225 | 0 | -------- | 2025-08-09 | 15:05 | GOLDBOD | ASANTE GOLD - CHIRANO | SHIPMENT 866 | AGCL:9741-9748 | DRILL/CAPILLARY SAMPLES
Nr.46515 | 82.7333 | 8.1482 | 7.90977 | -------- | 0.80207 | -------- | -------- | -------- | -------- | -------- | -------- | -------- | 0.28573 | -------- | -------- | -------- | -------- | -------- | 0.12094 | -------- | 1.8323 | 0 | -------- | 2025-08-09 | 15:06 | GOLDBOD | ASANTE GOLD - CHIRANO | SHIPMENT 866 | AGCL:9741-9748 | DRILL/CAPILLARY SAMPLES
Nr.46517 | 82.29252 | 7.55934 | 9.57229 | -------- | 0.26544 | -------- | -------- | -------- | -------- | -------- | -------- | -------- | 0.1126 | -------- | -------- | -------- | -------- | -------- | 0.1978 | -------- | 1.67061 | 0 | -------- | 2025-08-09 | 15:08 | GOLDBOD | ASANTE GOLD - CHIRANO | SHIPMENT 866 | AGCL:9741-9748 | DRILL/CAPILLARY SAMPLES
Nr.46520 | 81.45742 | 7.95653 | 9.89307 | -------- | 0.28942 | -------- | -------- | -------- | -------- | -------- | -------- | -------- | 0.19002 | -------- | -------- | -------- | -------- | -------- | 0.21354 | -------- | 1.76378 | 0 | -------- | 2025-08-09 | 15:11 | GOLDBOD | ASANTE GOLD - CHIRANO | SHIPMENT 866 | AGCL:9741-9748 | DRILL/CAPILLARY SAMPLES
Nr.46521 | 82.27026 | 7.5843 | 9.52046 | -------- | 0.27527 | -------- | -------- | -------- | -------- | -------- | -------- | -------- | 0.16288 | -------- | -------- | -------- | -------- | -------- | 0.18682 | -------- | 1.65917 | 0 | -------- | 2025-08-09 | 15:12 | GOLDBOD | ASANTE GOLD - CHIRANO | SHIPMENT 866 | AGCL:9741-9748 | DRILL/CAPILLARY SAMPLES
Nr.46522 | 82.30145 | 7.53944 | 9.51456 | -------- | 0.24733 | -------- | -------- | -------- | -------- | -------- | -------- | -------- | 0.19017 | -------- | -------- | -------- | -------- | -------- | 0.20704 | -------- | 1.67135 | 0 | -------- | 2025-08-09 | 15:13 | GOLDBOD | ASANTE GOLD - CHIRANO | SHIPMENT 866 | AGCL:9741-9748 | DRILL/CAPILLARY SAMPLES
Nr.46523 | 79.57844 | 5.46191 | 13.16328 | 0.07905 | 0.6695 | -------- | -------- | -------- | -------- | -------- | -------- | -------- | 0.62369 | -------- | -------- | -------- | -------- | -------- | 0.42415 | -------- | 1.59761 | 0 | -------- | 2025-08-09 | 15:14 | GOLDBOD | ASANTE GOLD - CHIRANO | SHIPMENT 866 | AGCL:9741-9748 | DRILL/CAPILLARY SAMPLES
Nr.46524 | 79.45965 | 5.54747 | 13.16319 | -------- | 0.65914 | -------- | -------- | -------- | -------- | -------- | -------- | -------- | 0.64379 | -------- | -------- | -------- | -------- | -------- | 0.52677 | -------- | 1.67729 | 0 | -------- | 2025-08-09 | 15:15 | GOLDBOD | ASANTE GOLD - CHIRANO | SHIPMENT 866 | AGCL:9741-9748 | DRILL/CAPILLARY SAMPLES
Nr.46525 | 79.42942 | 5.55863 | 13.20512 | -------- | 0.64992 | -------- | -------- | -------- | -------- | -------- | -------- | -------- | 0.6137 | -------- | -------- | -------- | -------- | -------- | 0.54322 | -------- | 1.69272 | 0 | -------- | 2025-08-09 | 15:16 | GOLDBOD | ASANTE GOLD - CHIRANO | SHIPMENT 866 | AGCL:9741-9748 | DRILL/CAPILLARY SAMPLES
Nr.46526 | 80.30946 | 9.13038 | 6.67958 | -------- | 0.4022 | -------- | -------- | -------- | -------- | -------- | -------- | -------- | 3.27902 | -------- | -------- | -------- | -------- | -------- | 0.19934 | -------- | 1.84289 | 0 | -------- | 2025-08-09 | 15:20 | GOLDBOD | ASANTE GOLD - CHIRANO | SHIPMENT 866 | AGCL:9741-9748 | DRILL/CAPILLARY SAMPLES
Nr.46528 | 80.81082 | 9.16696 | 6.45051 | -------- | 0.38618 | -------- | -------- | -------- | -------- | -------- | -------- | -------- | 2.96561 | -------- | -------- | -------- | -------- | -------- | 0.21992 | -------- | 1.77609 | 0 | -------- | 2025-08-09 | 15:23 | GOLDBOD | ASANTE GOLD - CHIRANO | SHIPMENT 866 | AGCL:9741-9748 | DRILL/CAPILLARY SAMPLES
Nr.46529 | 80.85217 | 9.17666 | 6.42196 | -------- | 0.37266 | -------- | -------- | -------- | -------- | -------- | -------- | -------- | 2.97196 | -------- | -------- | -------- | -------- | -------- | 0.20459 | -------- | 1.76058 | 0 | -------- | 2025-08-09 | 15:24 | GOLDBOD | ASANTE GOLD - CHIRANO | SHIPMENT 866 | AGCL:9741-9748 | DRILL/CAPILLARY SAMPLES
Nr.46530 | 82.00841 | 9.93284 | 7.28753 | -------- | 0.35267 | -------- | -------- | -------- | -------- | -------- | -------- | -------- | 0.18599 | -------- | -------- | -------- | -------- | -------- | 0.23256 | -------- | 1.83404 | 0 | -------- | 2025-08-09 | 15:25 | GOLDBOD | ASANTE GOLD - CHIRANO | SHIPMENT 866 | AGCL:9741-9748 | DRILL/CAPILLARY SAMPLES
Nr.46531 | 82.00669 | 9.95223 | 7.15945 | -------- | 0.42773 | -------- | -------- | -------- | -------- | -------- | -------- | -------- | 0.25678 | -------- | -------- | -------- | -------- | -------- | 0.19712 | -------- | 1.77129 | 0 | -------- | 2025-08-09 | 15:26 | GOLDBOD | ASANTE GOLD - CHIRANO | SHIPMENT 866 | AGCL:9741-9748 | DRILL/CAPILLARY SAMPLES
Nr.46532 | 82.02953 | 10.0227 | 7.10214 | -------- | 0.38016 | -------- | -------- | -------- | -------- | -------- | -------- | -------- | 0.25197 | -------- | -------- | -------- | -------- | -------- | 0.21348 | -------- | 1.74401 | 0 | -------- | 2025-08-09 | 15:27 | GOLDBOD | ASANTE GOLD - CHIRANO | SHIPMENT 866 | AGCL:9741-9748 | DRILL/CAPILLARY SAMPLES
Nr.46534 | 82.07592 | 10.13144 | 6.30382 | -------- | 0.32632 | -------- | -------- | -------- | -------- | -------- | -------- | -------- | 0.90632 | -------- | -------- | -------- | -------- | -------- | 0.25617 | -------- | 1.81547 | 0 | -------- | 2025-08-09 | 15:28 | GOLDBOD | ASANTE GOLD - CHIRANO | SHIPMENT 866 | AGCL:9741-9748 | DRILL/CAPILLARY SAMPLES
Nr.46537 | 82.88134 | 11.84676 | 4.56782 | -------- | 0.15114 | -------- | -------- | -------- | -------- | -------- | -------- | -------- | 0.45446 | -------- | -------- | -------- | -------- | -------- | 0.09848 | -------- | 1.94607 | 0 | -------- | 2025-08-09 | 15:32 | GOLDBOD | ASANTE GOLD - CHIRANO | SHIPMENT 866 | AGCL:9741-9748 | DRILL/CAPILLARY SAMPLES
Nr.46538 | 82.76469 | 12.0029 | 4.52722 | -------- | 0.1663 | -------- | -------- | -------- | -------- | -------- | -------- | -------- | 0.45764 | -------- | -------- | -------- | -------- | -------- | 0.08127 | -------- | 1.89416 | 0 | -------- | 2025-08-09 | 15:33 | GOLDBOD | ASANTE GOLD - CHIRANO | SHIPMENT 866 | AGCL:9741-9748 | DRILL/CAPILLARY SAMPLES
Nr.46539 | 82.63984 | 11.93037 | 4.50994 | -------- | 0.16832 | -------- | -------- | -------- | -------- | -------- | -------- | -------- | 0.49666 | -------- | -------- | 0.1522 | -------- | -------- | 0.10265 | -------- | 1.94825 | 0 | -------- | 2025-08-09 | 15:33 | GOLDBOD | ASANTE GOLD - CHIRANO | SHIPMENT 866 | AGCL:9741-9748 | DRILL/CAPILLARY SAMPLES
Nr.46540 | 82.78411 | 11.87037 | 4.58503 | -------- | 0.14836 | -------- | -------- | -------- | -------- | -------- | -------- | -------- | 0.49662 | -------- | -------- | -------- | -------- | -------- | 0.1155 | -------- | 1.91457 | 0 | -------- | 2025-08-09 | 15:34 | GOLDBOD | ASANTE GOLD - CHIRANO | SHIPMENT 866 | AGCL:9741-9748 | DRILL/CAPILLARY SAMPLES
Nr.46541 | 82.85938 | 11.8807 | 4.53678 | -------- | 0.16341 | -------- | -------- | -------- | -------- | -------- | -------- | -------- | 0.4642 | -------- | -------- | -------- | -------- | -------- | 0.09553 | -------- | 1.89686 | 0 | -------- | 2025-08-09 | 15:35 | GOLDBOD | ASANTE GOLD - CHIRANO | SHIPMENT 866 | AGCL:9741-9748 | DRILL/CAPILLARY SAMPLES